## Sheet1
time | CO2 conc outlet
1 | 0.037
2 | 0.037
3 | 0.037 | Capacity | 62.34 | mgCO2/g adsorbent
4 | 0.037
5 | 0.037
6 | 0.037
7 | 0.037
8 | 0.037
9 | 0.037
10 | 0.037
11 | 0.037
12 | 0.037
13 | 0.037
14 | 0.045
15 | 0.045
16 | 0.045
17 | 0.045
18 | 0.045
19 | 0.045
20 | 0.045
21 | 0.045
22 | 0.045
23 | 0.045
24 | 0.045
25 | 0.045
26 | 0.045
27 | 0.045
28 | 0.045
29 | 0.043
30 | 0.043
31 | 0.043
32 | 0.043
33 | 0.043
34 | 0.043
35 | 0.043
36 | 0.043
37 | 0.043
38 | 0.043
39 | 0.043
40 | 0.043
41 | 0.043
42 | 0.043
43 | 0.043
44 | 0.034
45 | 0.034
46 | 0.034
47 | 0.034
48 | 0.034
49 | 0.034
50 | 0.034
51 | 0.034
52 | 0.034
53 | 0.034
54 | 0.034
55 | 0.034
56 | 0.034
57 | 0.034
58 | 0.034
59 | 0.034
60 | 0.034
61 | 0.034
62 | 0.034
63 | 0.034
64 | 0.034
65 | 0.034
66 | 0.034
67 | 0.034
68 | 0.034
69 | 0.034
70 | 0.034
71 | 0.034
72 | 0.034
73 | 0.034
74 | 0.038
75 | 0.038
76 | 0.038
77 | 0.038
78 | 0.038
79 | 0.038
80 | 0.038
81 | 0.038
82 | 0.038
83 | 0.038
84 | 0.038
85 | 0.038
86 | 0.038
87 | 0.038
88 | 0.038
89 | 0.028
90 | 0.028
91 | 0.028
92 | 0.028
93 | 0.028
94 | 0.028
95 | 0.028
96 | 0.028
97 | 0.028
98 | 0.028
99 | 0.028
100 | 0.028
101 | 0.028
102 | 0.028
103 | 0.028
104 | 0.034
105 | 0.034
106 | 0.034
107 | 0.034
108 | 0.034
109 | 0.034
110 | 0.034
111 | 0.034
112 | 0.034
113 | 0.034
114 | 0.034
115 | 0.034
116 | 0.034
117 | 0.034
118 | 0.034
119 | 0.023
120 | 0.023
121 | 0.023
122 | 0.023
123 | 0.023
124 | 0.023
125 | 0.023
126 | 0.023
127 | 0.023
128 | 0.023
129 | 0.023
130 | 0.023
131 | 0.023
132 | 0.023
133 | 0.023
134 | 0.028
135 | 0.028
136 | 0.028
137 | 0.028
138 | 0.028
139 | 0.028
140 | 0.028
141 | 0.028
142 | 0.028
143 | 0.028
144 | 0.028
145 | 0.028
146 | 0.028
147 | 0.028
148 | 0.028
149 | 0.035
150 | 0.035
151 | 0.035
152 | 0.035
153 | 0.035
154 | 0.035
155 | 0.035
156 | 0.035
157 | 0.035
158 | 0.035
159 | 0.035
160 | 0.035
161 | 0.035
162 | 0.035
163 | 0.035
164 | 0.029
165 | 0.029
166 | 0.029
167 | 0.029
168 | 0.029
169 | 0.029
170 | 0.029
171 | 0.029
172 | 0.029
173 | 0.029
174 | 0.029
175 | 0.029
176 | 0.029
177 | 0.029
178 | 0.029
179 | 0.026
180 | 0.026
181 | 0.026
182 | 0.026
183 | 0.026
184 | 0.026
185 | 0.026
186 | 0.026
187 | 0.026
188 | 0.026
189 | 0.026
190 | 0.026
191 | 0.026
192 | 0.026
193 | 0.026
194 | 0.025
195 | 0.025
196 | 0.025
197 | 0.025
198 | 0.025
199 | 0.025
200 | 0.025
201 | 0.025
202 | 0.025
203 | 0.025
204 | 0.025
205 | 0.025
206 | 0.025
207 | 0.025
208 | 0.025
209 | 0.02
210 | 0.02
211 | 0.02
212 | 0.02
213 | 0.02
214 | 0.02
215 | 0.02
216 | 0.02
217 | 0.02
218 | 0.02
219 | 0.02
220 | 0.02
221 | 0.02
222 | 0.02
223 | 0.02
224 | 0.026
225 | 0.026
226 | 0.026
227 | 0.026
228 | 0.026
229 | 0.026
230 | 0.026
231 | 0.026
232 | 0.026
233 | 0.026
234 | 0.026
235 | 0.026
236 | 0.026
237 | 0.026
238 | 0.026
239 | 0.025
240 | 0.025
241 | 0.025
242 | 0.025
243 | 0.025
244 | 0.025
245 | 0.025
246 | 0.025
247 | 0.025
248 | 0.025
249 | 0.025
250 | 0.025
251 | 0.025
252 | 0.025
253 | 0.025
254 | 0.021
255 | 0.021
256 | 0.021
257 | 0.021
258 | 0.021
259 | 0.021
260 | 0.021
261 | 0.021
262 | 0.021
263 | 0.021
264 | 0.021
265 | 0.021
266 | 0.021
267 | 0.021
268 | 0.021
269 | 0.019
270 | 0.019
271 | 0.019
272 | 0.019
273 | 0.019
274 | 0.019
275 | 0.019
276 | 0.019
277 | 0.019
278 | 0.019
279 | 0.019
280 | 0.019
281 | 0.019
282 | 0.019
283 | 0.019
284 | 0.02
285 | 0.02
286 | 0.02
287 | 0.02
288 | 0.02
289 | 0.02
290 | 0.02
291 | 0.02
292 | 0.02
293 | 0.02
294 | 0.02
295 | 0.02
296 | 0.02
297 | 0.02
298 | 0.02
299 | 0.025
300 | 0.025
301 | 0.025
302 | 0.025
303 | 0.025
304 | 0.025
305 | 0.025
306 | 0.025
307 | 0.025
308 | 0.025
309 | 0.025
310 | 0.025
311 | 0.025
312 | 0.025
313 | 0.025
314 | 0.031
315 | 0.031
316 | 0.031
317 | 0.031
318 | 0.031
319 | 0.031
320 | 0.031
321 | 0.031
322 | 0.031
323 | 0.031
324 | 0.031
325 | 0.031
326 | 0.031
327 | 0.031
328 | 0.031
329 | 0.034
330 | 0.034
331 | 0.034
332 | 0.034
333 | 0.034
334 | 0.034
335 | 0.034
336 | 0.034
337 | 0.034
338 | 0.034
339 | 0.034
340 | 0.034
341 | 0.034
342 | 0.034
343 | 0.034
344 | 0.028
345 | 0.028
346 | 0.028
347 | 0.028
348 | 0.028
349 | 0.028
350 | 0.028
351 | 0.028
352 | 0.028
353 | 0.028
354 | 0.028
355 | 0.028
356 | 0.028
357 | 0.028
358 | 0.028
359 | 0.03
360 | 0.03
361 | 0.03
362 | 0.03
363 | 0.03
364 | 0.03
365 | 0.03
366 | 0.03
367 | 0.03
368 | 0.03
369 | 0.03
370 | 0.03
371 | 0.03
372 | 0.03
373 | 0.03
374 | 0.029
375 | 0.029
376 | 0.029
377 | 0.029
378 | 0.029
379 | 0.029
380 | 0.029
381 | 0.029
382 | 0.029
383 | 0.029
384 | 0.029
385 | 0.029
386 | 0.029
387 | 0.029
388 | 0.029
389 | 0.03
390 | 0.03
391 | 0.03
392 | 0.03
393 | 0.03
394 | 0.03
395 | 0.03
396 | 0.03
397 | 0.03
398 | 0.03
399 | 0.03
400 | 0.03
401 | 0.03
402 | 0.03
403 | 0.03
404 | 0.032
405 | 0.032
406 | 0.032
407 | 0.032
408 | 0.032
409 | 0.032
410 | 0.032
411 | 0.032
412 | 0.032
413 | 0.032
414 | 0.032
415 | 0.032
416 | 0.032
417 | 0.032
418 | 0.032
419 | 0.037
420 | 0.037
421 | 0.037
422 | 0.037
423 | 0.037
424 | 0.037
425 | 0.037
426 | 0.037
427 | 0.037
428 | 0.037
429 | 0.037
430 | 0.037
431 | 0.037
432 | 0.037
433 | 0.037
434 | 0.03
435 | 0.03
436 | 0.03
437 | 0.03
438 | 0.03
439 | 0.03
440 | 0.03
441 | 0.03
442 | 0.03
443 | 0.03
444 | 0.03
445 | 0.03
446 | 0.03
447 | 0.03
448 | 0.03
449 | 0.036
450 | 0.036
451 | 0.036
452 | 0.036
453 | 0.036
454 | 0.036
455 | 0.036
456 | 0.036
457 | 0.036
458 | 0.036
459 | 0.036
460 | 0.036
461 | 0.036
462 | 0.036
463 | 0.036
464 | 0.041
465 | 0.041
466 | 0.041
467 | 0.041
468 | 0.041
469 | 0.041
470 | 0.041
471 | 0.041
472 | 0.041
473 | 0.041
474 | 0.041
475 | 0.041
476 | 0.041
477 | 0.041
478 | 0.041
479 | 0.041
480 | 0.041
481 | 0.041
482 | 0.041
483 | 0.041
484 | 0.041
485 | 0.041
486 | 0.041
487 | 0.041
488 | 0.041
489 | 0.041
490 | 0.041
491 | 0.041
492 | 0.041
493 | 0.041
494 | 0.051
495 | 0.051
496 | 0.051
497 | 0.051
498 | 0.051
499 | 0.051
500 | 0.051
501 | 0.051
502 | 0.051
503 | 0.051
504 | 0.051
505 | 0.051
506 | 0.051
507 | 0.051
508 | 0.051
509 | 0.054
510 | 0.054
511 | 0.054
512 | 0.054
513 | 0.054
514 | 0.054
515 | 0.054
516 | 0.054
517 | 0.054
518 | 0.054
519 | 0.054
520 | 0.054
521 | 0.054
522 | 0.054
523 | 0.054
524 | 0.055
525 | 0.055
526 | 0.055
527 | 0.055
528 | 0.055
529 | 0.055
530 | 0.055
531 | 0.055
532 | 0.055
533 | 0.055
534 | 0.055
535 | 0.055
536 | 0.055
537 | 0.055
538 | 0.055
539 | 0.055
540 | 0.055
541 | 0.055
542 | 0.055
543 | 0.055
544 | 0.055
545 | 0.055
546 | 0.055
547 | 0.055
548 | 0.055
549 | 0.055
550 | 0.055
551 | 0.055
552 | 0.055
553 | 0.055
554 | 0.066
555 | 0.066
556 | 0.066
557 | 0.066
558 | 0.066
559 | 0.066
560 | 0.066
561 | 0.066
562 | 0.066
563 | 0.066
564 | 0.066
565 | 0.066
566 | 0.066
567 | 0.066
568 | 0.066
569 | 0.072
570 | 0.072
571 | 0.072
572 | 0.072
573 | 0.072
574 | 0.072
575 | 0.072
576 | 0.072
577 | 0.072
578 | 0.072
579 | 0.072
580 | 0.072
581 | 0.072
582 | 0.072
583 | 0.072
584 | 0.07
585 | 0.07
586 | 0.07
587 | 0.07
588 | 0.07
589 | 0.07
590 | 0.07
591 | 0.07
592 | 0.07
593 | 0.07
594 | 0.07
595 | 0.07
596 | 0.07
597 | 0.07
598 | 0.07
599 | 0.078
600 | 0.078
601 | 0.078
602 | 0.078
603 | 0.078
604 | 0.078
605 | 0.078
606 | 0.078
607 | 0.078
608 | 0.078
609 | 0.078
610 | 0.078
611 | 0.078
612 | 0.078
613 | 0.078
614 | 0.087
615 | 0.087
616 | 0.087
617 | 0.087
618 | 0.087
619 | 0.087
620 | 0.087
621 | 0.087
622 | 0.087
623 | 0.087
624 | 0.087
625 | 0.087
626 | 0.087
627 | 0.087
628 | 0.087
629 | 0.092
630 | 0.092
631 | 0.092
632 | 0.092
633 | 0.092
634 | 0.092
635 | 0.092
636 | 0.092
637 | 0.092
638 | 0.092
639 | 0.092
640 | 0.092
641 | 0.092
642 | 0.092
643 | 0.092
644 | 0.096
645 | 0.096
646 | 0.096
647 | 0.096
648 | 0.096
649 | 0.096
650 | 0.096
651 | 0.096
652 | 0.096
653 | 0.096
654 | 0.096
655 | 0.096
656 | 0.096
657 | 0.096
658 | 0.096
659 | 0.105
660 | 0.105
661 | 0.105
662 | 0.105
663 | 0.105
664 | 0.105
665 | 0.105
666 | 0.105
667 | 0.105
668 | 0.105
669 | 0.105
670 | 0.105
671 | 0.105
672 | 0.105
673 | 0.105
674 | 0.095
675 | 0.095
676 | 0.095
677 | 0.095
678 | 0.095
679 | 0.095
680 | 0.095
681 | 0.095
682 | 0.095
683 | 0.095
684 | 0.095
685 | 0.095
686 | 0.095
687 | 0.095
688 | 0.095
689 | 0.103
690 | 0.103
691 | 0.103
692 | 0.103
693 | 0.103
694 | 0.103
695 | 0.103
696 | 0.103
697 | 0.103
698 | 0.103
699 | 0.103
700 | 0.103
701 | 0.103
702 | 0.103
703 | 0.103
704 | 0.118
705 | 0.118
706 | 0.118
707 | 0.118
708 | 0.118
709 | 0.118
710 | 0.118
711 | 0.118
712 | 0.118
713 | 0.118
714 | 0.118
715 | 0.118
716 | 0.118
717 | 0.118
718 | 0.118
719 | 0.121
720 | 0.121
721 | 0.121
722 | 0.121
723 | 0.121
724 | 0.121
725 | 0.121
726 | 0.121
727 | 0.121
728 | 0.121
729 | 0.121
730 | 0.121
731 | 0.121
732 | 0.121
733 | 0.121
734 | 0.13
735 | 0.13
736 | 0.13
737 | 0.13
738 | 0.13
739 | 0.13
740 | 0.13
741 | 0.13
742 | 0.13
743 | 0.13
744 | 0.13
745 | 0.13
746 | 0.13
747 | 0.13
748 | 0.13
749 | 0.126
750 | 0.126
751 | 0.126
752 | 0.126
753 | 0.126
754 | 0.126
755 | 0.126
756 | 0.126
757 | 0.126
758 | 0.126
759 | 0.126
760 | 0.126
761 | 0.126
762 | 0.126
763 | 0.126
764 | 0.141
765 | 0.141
766 | 0.141
767 | 0.141
768 | 0.141
769 | 0.141
770 | 0.141
771 | 0.141
772 | 0.141
773 | 0.141
774 | 0.141
775 | 0.141
776 | 0.141
777 | 0.141
778 | 0.141
779 | 0.14
780 | 0.14
781 | 0.14
782 | 0.14
783 | 0.14
784 | 0.14
785 | 0.14
786 | 0.14
787 | 0.14
788 | 0.14
789 | 0.14
790 | 0.14
791 | 0.14
792 | 0.14
793 | 0.14
794 | 0.154
795 | 0.154
796 | 0.154
797 | 0.154
798 | 0.154
799 | 0.154
800 | 0.154
801 | 0.154
802 | 0.154
803 | 0.154
804 | 0.154
805 | 0.154
806 | 0.154
807 | 0.154
808 | 0.154
809 | 0.164
810 | 0.164
811 | 0.164
812 | 0.164
813 | 0.164
814 | 0.164
815 | 0.164
816 | 0.164
817 | 0.164
818 | 0.164
819 | 0.164
820 | 0.164
821 | 0.164
822 | 0.164
823 | 0.164
824 | 0.164
825 | 0.164
826 | 0.164
827 | 0.164
828 | 0.164
829 | 0.164
830 | 0.164
831 | 0.164
832 | 0.164
833 | 0.164
834 | 0.164
835 | 0.164
836 | 0.164
837 | 0.164
838 | 0.164
839 | 0.177
840 | 0.177
841 | 0.177
842 | 0.177
843 | 0.177
844 | 0.177
845 | 0.177
846 | 0.177
847 | 0.177
848 | 0.177
849 | 0.177
850 | 0.177
851 | 0.177
852 | 0.177
853 | 0.177
854 | 0.174
855 | 0.174
856 | 0.174
857 | 0.174
858 | 0.174
859 | 0.174
860 | 0.174
861 | 0.174
862 | 0.174
863 | 0.174
864 | 0.174
865 | 0.174
866 | 0.174
867 | 0.174
868 | 0.174
869 | 0.178
870 | 0.178
871 | 0.178
872 | 0.178
873 | 0.178
874 | 0.178
875 | 0.178
876 | 0.178
877 | 0.178
878 | 0.178
879 | 0.178
880 | 0.178
881 | 0.178
882 | 0.178
883 | 0.178
884 | 0.198
885 | 0.198
886 | 0.198
887 | 0.198
888 | 0.198
889 | 0.198
890 | 0.198
891 | 0.198
892 | 0.198
893 | 0.198
894 | 0.198
895 | 0.198
896 | 0.198
897 | 0.198
898 | 0.198
899 | 0.2
900 | 0.2
901 | 0.2
902 | 0.2
903 | 0.2
904 | 0.2
905 | 0.2
906 | 0.2
907 | 0.2
908 | 0.2
909 | 0.2
910 | 0.2
911 | 0.2
912 | 0.2
913 | 0.2
914 | 0.203
915 | 0.203
916 | 0.203
917 | 0.203
918 | 0.203
919 | 0.203
920 | 0.203
921 | 0.203
922 | 0.203
923 | 0.203
924 | 0.203
925 | 0.203
926 | 0.203
927 | 0.203
928 | 0.203
929 | 0.202
930 | 0.202
931 | 0.202
932 | 0.202
933 | 0.202
934 | 0.202
935 | 0.202
936 | 0.202
937 | 0.202
938 | 0.202
939 | 0.202
940 | 0.202
941 | 0.202
942 | 0.202
943 | 0.202
944 | 0.219
945 | 0.219
946 | 0.219
947 | 0.219
948 | 0.219
949 | 0.219
950 | 0.219
951 | 0.219
952 | 0.219
953 | 0.219
954 | 0.219
955 | 0.219
956 | 0.219
957 | 0.219
958 | 0.219
959 | 0.221
960 | 0.221
961 | 0.221
962 | 0.221
963 | 0.221
964 | 0.221
965 | 0.221
966 | 0.221
967 | 0.221
968 | 0.221
969 | 0.221
970 | 0.221
971 | 0.221
972 | 0.221
973 | 0.221
974 | 0.224
975 | 0.224
976 | 0.224
977 | 0.224
978 | 0.224
979 | 0.224
980 | 0.224
981 | 0.224
982 | 0.224
983 | 0.224
984 | 0.224
985 | 0.224
986 | 0.224
987 | 0.224
988 | 0.224
989 | 0.236
990 | 0.236
991 | 0.236
992 | 0.236
993 | 0.236
994 | 0.236
995 | 0.236
996 | 0.236
997 | 0.236
998 | 0.236
999 | 0.236
1000 | 0.236
1001 | 0.236
1002 | 0.236
1003 | 0.236
1004 | 0.234
1005 | 0.234
1006 | 0.234
1007 | 0.234
1008 | 0.234
1009 | 0.234
1010 | 0.234
1011 | 0.234
1012 | 0.234
1013 | 0.234
1014 | 0.234
1015 | 0.234
1016 | 0.234
1017 | 0.234
1018 | 0.234
1019 | 0.245
1020 | 0.245
1021 | 0.245
1022 | 0.245
1023 | 0.245
1024 | 0.245
1025 | 0.245
1026 | 0.245
1027 | 0.245
1028 | 0.245
1029 | 0.245
1030 | 0.245
1031 | 0.245
1032 | 0.245
1033 | 0.245
1034 | 0.264
1035 | 0.264
1036 | 0.264
1037 | 0.264
1038 | 0.264
1039 | 0.264
1040 | 0.264
1041 | 0.264
1042 | 0.264
1043 | 0.264
1044 | 0.264
1045 | 0.264
1046 | 0.264
1047 | 0.264
1048 | 0.264
1049 | 0.264
1050 | 0.264
1051 | 0.264
1052 | 0.264
1053 | 0.264
1054 | 0.264
1055 | 0.264
1056 | 0.264
1057 | 0.264
1058 | 0.264
1059 | 0.264
1060 | 0.264
1061 | 0.264
1062 | 0.264
1063 | 0.264
1064 | 0.27
1065 | 0.27
1066 | 0.27
1067 | 0.27
1068 | 0.27
1069 | 0.27
1070 | 0.27
1071 | 0.27
1072 | 0.27
1073 | 0.27
1074 | 0.27
1075 | 0.27
1076 | 0.27
1077 | 0.27
1078 | 0.27
1079 | 0.28
1080 | 0.28
1081 | 0.28
1082 | 0.28
1083 | 0.28
1084 | 0.28
1085 | 0.28
1086 | 0.28
1087 | 0.28
1088 | 0.28
1089 | 0.28
1090 | 0.28
1091 | 0.28
1092 | 0.28
1093 | 0.28
1094 | 0.282
1095 | 0.282
1096 | 0.282
1097 | 0.282
1098 | 0.282
1099 | 0.282
1100 | 0.282
1101 | 0.282
1102 | 0.282
1103 | 0.282
1104 | 0.282
1105 | 0.282
1106 | 0.282
1107 | 0.282
1108 | 0.282
1109 | 0.292
1110 | 0.292
1111 | 0.292
1112 | 0.292
1113 | 0.292
1114 | 0.292
1115 | 0.292
1116 | 0.292
1117 | 0.292
1118 | 0.292
1119 | 0.292
1120 | 0.292
1121 | 0.292
1122 | 0.292
1123 | 0.292
1124 | 0.3
1125 | 0.3
1126 | 0.3
1127 | 0.3
1128 | 0.3
1129 | 0.3
1130 | 0.3
1131 | 0.3
1132 | 0.3
1133 | 0.3
1134 | 0.3
1135 | 0.3
1136 | 0.3
1137 | 0.3
1138 | 0.3
1139 | 0.308
1140 | 0.308
1141 | 0.308
1142 | 0.308
1143 | 0.308
1144 | 0.308
1145 | 0.308
1146 | 0.308
1147 | 0.308
1148 | 0.308
1149 | 0.308
1150 | 0.308
1151 | 0.308
1152 | 0.308
1153 | 0.308
1154 | 0.319
1155 | 0.319
1156 | 0.319
1157 | 0.319
1158 | 0.319
1159 | 0.319
1160 | 0.319
1161 | 0.319
1162 | 0.319
1163 | 0.319
1164 | 0.319
1165 | 0.319
1166 | 0.319
1167 | 0.319
1168 | 0.319
1169 | 0.329
1170 | 0.329
1171 | 0.329
1172 | 0.329
1173 | 0.329
1174 | 0.329
1175 | 0.329
1176 | 0.329
1177 | 0.329
1178 | 0.329
1179 | 0.329
1180 | 0.329
1181 | 0.329
1182 | 0.329
1183 | 0.329
1184 | 0.329
1185 | 0.329
1186 | 0.329
1187 | 0.329
1188 | 0.329
1189 | 0.329
1190 | 0.329
1191 | 0.329
1192 | 0.329
1193 | 0.329
1194 | 0.329
1195 | 0.329
1196 | 0.329
1197 | 0.329
1198 | 0.329
1199 | 0.344
1200 | 0.344
1201 | 0.344
1202 | 0.344
1203 | 0.344
1204 | 0.344
1205 | 0.344
1206 | 0.344
1207 | 0.344
1208 | 0.344
1209 | 0.344
1210 | 0.344
1211 | 0.344
1212 | 0.344
1213 | 0.344
1214 | 0.345
1215 | 0.345
1216 | 0.345
1217 | 0.345
1218 | 0.345
1219 | 0.345
1220 | 0.345
1221 | 0.345
1222 | 0.345
1223 | 0.345
1224 | 0.345
1225 | 0.345
1226 | 0.345
1227 | 0.345
1228 | 0.345
1229 | 0.351
1230 | 0.351
1231 | 0.351
1232 | 0.351
1233 | 0.351
1234 | 0.351
1235 | 0.351
1236 | 0.351
1237 | 0.351
1238 | 0.351
1239 | 0.351
1240 | 0.351
1241 | 0.351
1242 | 0.351
1243 | 0.351
1244 | 0.354
1245 | 0.354
1246 | 0.354
1247 | 0.354
1248 | 0.354
1249 | 0.354
1250 | 0.354
1251 | 0.354
1252 | 0.354
1253 | 0.354
1254 | 0.354
1255 | 0.354
1256 | 0.354
1257 | 0.354
1258 | 0.354
1259 | 0.369
1260 | 0.369
1261 | 0.369
1262 | 0.369
1263 | 0.369
1264 | 0.369
1265 | 0.369
1266 | 0.369
1267 | 0.369
1268 | 0.369
1269 | 0.369
1270 | 0.369
1271 | 0.369
1272 | 0.369
1273 | 0.369
1274 | 0.369
1275 | 0.369
1276 | 0.369
1277 | 0.369
1278 | 0.369
1279 | 0.369
1280 | 0.369
1281 | 0.369
1282 | 0.369
1283 | 0.369
1284 | 0.369
1285 | 0.369
1286 | 0.369
1287 | 0.369
1288 | 0.369
1289 | 0.382
1290 | 0.382
1291 | 0.382
1292 | 0.382
1293 | 0.382
1294 | 0.382
1295 | 0.382
1296 | 0.382
1297 | 0.382
1298 | 0.382
1299 | 0.382
1300 | 0.382
1301 | 0.382
1302 | 0.382
1303 | 0.382
1304 | 0.379
1305 | 0.379
1306 | 0.379
1307 | 0.379
1308 | 0.379
1309 | 0.379
1310 | 0.379
1311 | 0.379
1312 | 0.379
1313 | 0.379
1314 | 0.379
1315 | 0.379
1316 | 0.379
1317 | 0.379
1318 | 0.379
1319 | 0.386
1320 | 0.386
1321 | 0.386
1322 | 0.386
1323 | 0.386
1324 | 0.386
1325 | 0.386
1326 | 0.386
1327 | 0.386
1328 | 0.386
1329 | 0.386
1330 | 0.386
1331 | 0.386
1332 | 0.386
1333 | 0.386
1334 | 0.395
1335 | 0.395
1336 | 0.395
1337 | 0.395
1338 | 0.395
1339 | 0.395
1340 | 0.395
1341 | 0.395
1342 | 0.395
1343 | 0.395
1344 | 0.395
1345 | 0.395
1346 | 0.395
1347 | 0.395
1348 | 0.395
1349 | 0.397
1350 | 0.397
1351 | 0.397
1352 | 0.397
1353 | 0.397
1354 | 0.397
1355 | 0.397
1356 | 0.397
1357 | 0.397
1358 | 0.397
1359 | 0.397
1360 | 0.397
1361 | 0.397
1362 | 0.397
1363 | 0.397
1364 | 0.395
1365 | 0.395
1366 | 0.395
1367 | 0.395
1368 | 0.395
1369 | 0.395
1370 | 0.395
1371 | 0.395
1372 | 0.395
1373 | 0.395
1374 | 0.395
1375 | 0.395
1376 | 0.395
1377 | 0.395
1378 | 0.395
1379 | 0.408
1380 | 0.408
1381 | 0.408
1382 | 0.408
1383 | 0.408
1384 | 0.408
1385 | 0.408
1386 | 0.408
1387 | 0.408
1388 | 0.408
1389 | 0.408
1390 | 0.408
1391 | 0.408
1392 | 0.408
1393 | 0.408
1394 | 0.403
1395 | 0.403
1396 | 0.403
1397 | 0.403
1398 | 0.403
1399 | 0.403
1400 | 0.403
1401 | 0.403
1402 | 0.403
1403 | 0.403
1404 | 0.403
1405 | 0.403
1406 | 0.403
1407 | 0.403
1408 | 0.403
1409 | 0.413
1410 | 0.413
1411 | 0.413
1412 | 0.413
1413 | 0.413
1414 | 0.413
1415 | 0.413
1416 | 0.413
1417 | 0.413
1418 | 0.413
1419 | 0.413
1420 | 0.413
1421 | 0.413
1422 | 0.413
1423 | 0.413
1424 | 0.414
1425 | 0.414
1426 | 0.414
1427 | 0.414
1428 | 0.414
1429 | 0.414
1430 | 0.414
1431 | 0.414
1432 | 0.414
1433 | 0.414
1434 | 0.414
1435 | 0.414
1436 | 0.414
1437 | 0.414
1438 | 0.414
1439 | 0.415
1440 | 0.415
1441 | 0.415
1442 | 0.415
1443 | 0.415
1444 | 0.415
1445 | 0.415
1446 | 0.415
1447 | 0.415
1448 | 0.415
1449 | 0.415
1450 | 0.415
1451 | 0.415
1452 | 0.415
1453 | 0.415
1454 | 0.428
1455 | 0.428
1456 | 0.428
1457 | 0.428
1458 | 0.428
1459 | 0.428
1460 | 0.428
1461 | 0.428
1462 | 0.428
1463 | 0.428
1464 | 0.428
1465 | 0.428
1466 | 0.428
1467 | 0.428
1468 | 0.428
1469 | 0.426
1470 | 0.426
1471 | 0.426
1472 | 0.426
1473 | 0.426
1474 | 0.426
1475 | 0.426
1476 | 0.426
1477 | 0.426
1478 | 0.426
1479 | 0.426
1480 | 0.426
1481 | 0.426
1482 | 0.426
1483 | 0.426
1484 | 0.439
1485 | 0.439
1486 | 0.439
1487 | 0.439
1488 | 0.439
1489 | 0.439
1490 | 0.439
1491 | 0.439
1492 | 0.439
1493 | 0.439
1494 | 0.439
1495 | 0.439
1496 | 0.439
1497 | 0.439
1498 | 0.439
1499 | 0.428
1500 | 0.428
1501 | 0.428
1502 | 0.428
1503 | 0.428
1504 | 0.428
1505 | 0.428
1506 | 0.428
1507 | 0.428
1508 | 0.428
1509 | 0.428
1510 | 0.428
1511 | 0.428
1512 | 0.428
1513 | 0.428
1514 | 0.438
1515 | 0.438
1516 | 0.438
1517 | 0.438
1518 | 0.438
1519 | 0.438
1520 | 0.438
1521 | 0.438
1522 | 0.438
1523 | 0.438
1524 | 0.438
1525 | 0.438
1526 | 0.438
1527 | 0.438
1528 | 0.438
1529 | 0.433
1530 | 0.433
1531 | 0.433
1532 | 0.433
1533 | 0.433
1534 | 0.433
1535 | 0.433
1536 | 0.433
1537 | 0.433
1538 | 0.433
1539 | 0.433
1540 | 0.433
1541 | 0.433
1542 | 0.433
1543 | 0.433
1544 | 0.448
1545 | 0.448
1546 | 0.448
1547 | 0.448
1548 | 0.448
1549 | 0.448
1550 | 0.448
1551 | 0.448
1552 | 0.448
1553 | 0.448
1554 | 0.448
1555 | 0.448
1556 | 0.448
1557 | 0.448
1558 | 0.448
1559 | 0.449
1560 | 0.449
1561 | 0.449
1562 | 0.449
1563 | 0.449
1564 | 0.449
1565 | 0.449
1566 | 0.449
1567 | 0.449
1568 | 0.449
1569 | 0.449
1570 | 0.449
1571 | 0.449
1572 | 0.449
1573 | 0.449
1574 | 0.438
1575 | 0.438
1576 | 0.438
1577 | 0.438
1578 | 0.438
1579 | 0.438
1580 | 0.438
1581 | 0.438
1582 | 0.438
1583 | 0.438
1584 | 0.438
1585 | 0.438
1586 | 0.438
1587 | 0.438
1588 | 0.438
1589 | 0.46
1590 | 0.46
1591 | 0.46
1592 | 0.46
1593 | 0.46
1594 | 0.46
1595 | 0.46
1596 | 0.46
1597 | 0.46
1598 | 0.46
1599 | 0.46
1600 | 0.46
1601 | 0.46
1602 | 0.46
1603 | 0.46
1604 | 0.455
1605 | 0.455
1606 | 0.455
1607 | 0.455
1608 | 0.455
1609 | 0.455
1610 | 0.455
1611 | 0.455
1612 | 0.455
1613 | 0.455
1614 | 0.455
1615 | 0.455
1616 | 0.455
1617 | 0.455
1618 | 0.455
1619 | 0.459
1620 | 0.459
1621 | 0.459
1622 | 0.459
1623 | 0.459
1624 | 0.459
1625 | 0.459
1626 | 0.459
1627 | 0.459
1628 | 0.459
1629 | 0.459
1630 | 0.459
1631 | 0.459
1632 | 0.459
1633 | 0.459
1634 | 0.467
1635 | 0.467
1636 | 0.467
1637 | 0.467
1638 | 0.467
1639 | 0.467
1640 | 0.467
1641 | 0.467
1642 | 0.467
1643 | 0.467
1644 | 0.467
1645 | 0.467
1646 | 0.467
1647 | 0.467
1648 | 0.467
1649 | 0.461
1650 | 0.461
1651 | 0.461
1652 | 0.461
1653 | 0.461
1654 | 0.461
1655 | 0.461
1656 | 0.461
1657 | 0.461
1658 | 0.461
1659 | 0.461
1660 | 0.461
1661 | 0.461
1662 | 0.461
1663 | 0.461
1664 | 0.464
1665 | 0.464
1666 | 0.464
1667 | 0.464
1668 | 0.464
1669 | 0.464
1670 | 0.464
1671 | 0.464
1672 | 0.464
1673 | 0.464
1674 | 0.464
1675 | 0.464
1676 | 0.464
1677 | 0.464
1678 | 0.464
1679 | 0.466
1680 | 0.466
1681 | 0.466
1682 | 0.466
1683 | 0.466
1684 | 0.466
1685 | 0.466
1686 | 0.466
1687 | 0.466
1688 | 0.466
1689 | 0.466
1690 | 0.466
1691 | 0.466
1692 | 0.466
1693 | 0.466
1694 | 0.465
1695 | 0.465
1696 | 0.465
1697 | 0.465
1698 | 0.465
1699 | 0.465
1700 | 0.465
1701 | 0.465
1702 | 0.465
1703 | 0.465
1704 | 0.465
1705 | 0.465
1706 | 0.465
1707 | 0.465
1708 | 0.465
1709 | 0.477
1710 | 0.477
1711 | 0.477
1712 | 0.477
1713 | 0.477
1714 | 0.477
1715 | 0.477
1716 | 0.477
1717 | 0.477
1718 | 0.477
1719 | 0.477
1720 | 0.477
1721 | 0.477
1722 | 0.477
1723 | 0.477
1724 | 0.479
1725 | 0.479
1726 | 0.479
1727 | 0.479
1728 | 0.479
1729 | 0.479
1730 | 0.479
1731 | 0.479
1732 | 0.479
1733 | 0.479
1734 | 0.479
1735 | 0.479
1736 | 0.479
1737 | 0.479
1738 | 0.479
1739 | 0.477
1740 | 0.477
1741 | 0.477
1742 | 0.477
1743 | 0.477
1744 | 0.477
1745 | 0.477
1746 | 0.477
1747 | 0.477
1748 | 0.477
1749 | 0.477
1750 | 0.477
1751 | 0.477
1752 | 0.477
1753 | 0.477
1754 | 0.478
1755 | 0.478
1756 | 0.478
1757 | 0.478
1758 | 0.478
1759 | 0.478
1760 | 0.478
1761 | 0.478
1762 | 0.478
1763 | 0.478
1764 | 0.478
1765 | 0.478
1766 | 0.478
1767 | 0.478
1768 | 0.478
1769 | 0.473
1770 | 0.473
1771 | 0.473
1772 | 0.473
1773 | 0.473
1774 | 0.473
1775 | 0.473
1776 | 0.473
1777 | 0.473
1778 | 0.473
1779 | 0.473
1780 | 0.473
1781 | 0.473
1782 | 0.473
1783 | 0.473
1784 | 0.486
1785 | 0.486
1786 | 0.486
1787 | 0.486
1788 | 0.486
1789 | 0.486
1790 | 0.486
1791 | 0.486
1792 | 0.486
1793 | 0.486
1794 | 0.486
1795 | 0.486
1796 | 0.486
1797 | 0.486
1798 | 0.486
1799 | 0.483
1800 | 0.483
1801 | 0.483
1802 | 0.483
1803 | 0.483
1804 | 0.483
1805 | 0.483
1806 | 0.483
1807 | 0.483
1808 | 0.483
1809 | 0.483
1810 | 0.483
1811 | 0.483
1812 | 0.483
1813 | 0.483
1814 | 0.5